## Sheet1
Point number | Ar signal | X | Y | Z | Notes
1 | 0 | 10102 | 28077 | 450 | instrument error. Failed to initiate.
2 | 1114 | 10120 | 28093 | 451
3 | 1095 | 10125 | 28104 | 450
4 | 1118 | 10125 | 28111 | 451
5 | 1189 | 10131
6 | 1108
7 | 1204
8 | 1124
9 | 1127
10 | 1036
11 | 1001
12 | 1122
13 | 1053
14 | 1029
15 | 1026
16 | 1046
17 | 994
18 | 958
19 | 948
20 | 936
21
22
23
24
25
26
27
28

## Sheet2
Point number | Ar intensity | X | Y | Z | distance from edge | [5 empty] | notes
1 / 1 . | 0 | 10102 | 28077 | 450 |  | Sample 7 left point 1 | 0 | 0 | 1 | 2015-03-19 13:19 | instrument error; beam did not initiate
2 / 1 . | 1114 | 10120 | 28093 | 451 |  | Sample 7 left point 2 | 24.1 | 0.005 | 2 | 2015-03-19 13:19
3 / 1 . | 1095 | 10125 | 28104 | 450 |  | Sample 7 left point 3 | 35.47 | 0.005 | 3 | 2015-03-19 13:23
4 / 1 . | 1118 | 10131 | 28111 | 451 |  | Sample 7 left point 4 | 44.7 | 0.005 | 4 | 2015-03-19 13:27
5 / 1 . | 1189 | 10133 | 28118 | 451 |  | Sample 7 left point 5 | 51.41 | 0.006 | 5 | 2015-03-19 13:31
6 / 1 . | 1108 | 10144 | 28128 | 451 |  | Sample 7 left point 6 | 66.08 | 0.005 | 6 | 2015-03-19 13:35
7 / 1 . | 1204 | 10161 | 28146 | 450 |  | Sample 7 left point 7 | 90.79 | 0.005 | 7 | 2015-03-19 13:39
8 / 1 . | 1124 | not recorded | not recorded | not recorded | [6 empty] | instrument error; beam position not recorded
9 / 1 . | 1127 | 10179 | 28171 | 452 |  | Sample 7 left point 9 | 121.53 | 0.005 | 9 | 2015-03-19 13:47
10 / 1 . | 1036 | 10187 | 28181 | 452 |  | Sample 7 left point 10 | 134.33 | 0.004 | 10 | 2015-03-19 13:51
11 / 1 . | 1001 | 10196 | 28192 | 452 |  | Sample 7 left point 11 | 148.54 | 0.004 | 11 | 2015-03-19 13:55
12 / 1 . | 1122 | 10210 | 28200 | 452 |  | Sample 7 left point 12 | 163.7 | 0.005 | 12 | 2015-03-19 13:59
13 / 1 . | 1053 | 10215 | 28211 | 453 |  | Sample 7 left point 13 | 175.31 | 0.005 | 13 | 2015-03-19 14:03
14 / 1 . | 1029 | 10222 | 28218 | 453 |  | Sample 7 left point 14 | 185.18 | 0.004 | 14 | 2015-03-19 14:07
15 / 1 . | 1026 | 10226 | 28227 | 452 |  | Sample 7 left point 15 | 194.63 | 0.004 | 15 | 2015-03-19 14:11
16 / 1 . | 1046 | 10241 | 28242 | 452 |  | Sample 7 left point 16 | 215.75 | 0.005 | 16 | 2015-03-19 14:15
17 / 1 . | 994 | 10249 | 28254 | 452 |  | Sample 7 left point 17 | 230.09 | 0.004 | 17 | 2015-03-19 14:19
18 / 1 . | 958 | 10254 | 28264 | 452 |  | Sample 7 left point 18 | 240.99 | 0.004 | 18 | 2015-03-19 14:23
19 / 1 . | 948 | 10255 | 28282 | 452 |  | Sample 7 left point 19 | 255.81 | 0.004 | 19 | 2015-03-19 14:27
20 / 1 . | 936 | 10257 | 28292 | 453 |  | Sample 7 left point 20 | 265.06 | 0.004 | 20 | 2015-03-19 16:16
21 / 1 . | 912 | 10261 | 28300 | 453 |  | Sample 7 left point 21 | 273.9 | 0.003 | 21 | 2015-03-19 16:20
22 / 1 . | 934 | 10263 | 28312 | 453 |  | Sample 7 left point 22 | 284.88 | 0.003 | 22 | 2015-03-19 16:25
23 / 1 . | 856 | 10266 | 28320 | 453 |  | Sample 7 left point 23 | 293.18 | 0.003 | 23 | 2015-03-19 16:29
24 / 1 . | 905 | 10268 | 28327 | 454 |  | Sample 7 left point 24 | 300.12 | 0.003 | 24 | 2015-03-19 16:33
25 / 1 . | 873 | 10269 | 28332 | 453 |  | Sample 7 left point 25 | 304.83 | 0.003 | 25 | 2015-03-19 16:37
26 / 1 . | 871 | 10269 | 28335 | 454 |  | Sample 7 left point 26 | 307.36 | 0.003 | 26 | 2015-03-19 16:41
27 / 1 . | 879 | 10276 | 28341 | 454 |  | Sample 7 left point 27 | 316.21 | 0.003 | 27 | 2015-03-19 16:45
28 / 1 . | 861 | 10282 | 28348 | 453 |  | Sample 7 left point 28 | 325.35 | 0.003 | 28 | 2015-03-19 16:49
29 / 1 . | 933 | 10289 | 28356 | 454 |  | Sample 7 left point 29 | 335.9 | 0.004 | 29 | 2015-03-19 16:53
30 / 1 . | 867 | 10292 | 28368 | 455 |  | Sample 7 left point 30 | 347.57 | 0.003 | 30 | 2015-03-19 16:57
31 / 1 . | 825 | 10300 | 28378 | 454 |  | Sample 7 left point 31 | 360.31 | 0.003 | 31 | 2015-03-19 17:01
32 / 1 . | 838 | 10305 | 28390 | 455 |  | Sample 7 left point 32 | 373.1 | 0.003 | 32 | 2015-03-19 17:05
33 / 1 . | 810 | 10310 | 28400 | 455 |  | Sample 7 left point 33 | 384.21 | 0.003 | 33 | 2015-03-19 17:09
34 / 1 . | 812 | 10315 | 28410 | 456 |  | Sample 7 left point 34 | 395.34 | 0.003 | 34 | 2015-03-19 17:13
35 / 1 . | 822 | 10320 | 28420 | 455 |  | Sample 7 left point 35 | 406.45 | 0.003 | 35 | 2015-03-19 17:17
36 / 1 . | 804 | 10325 | 28430 | 455 |  | Sample 7 left point 36 | 417.57 | 0.002 | 36 | 2015-03-19 17:21
37 / 1 . | 806 | 10330 | 28440 | 456 |  | Sample 7 left point 37 | 428.71 | 0.002 | 37 | 2015-03-19 17:25
38 / 1 . | 789 | 10335 | 28450 | 456 |  | Sample 7 left point 38 | 439.83 | 0.002 | 38 | 2015-03-19 17:29
39 / 1 . | 766 | 10340 | 28460 | 456 |  | Sample 7 left point 39 | 450.96 | 0.002 | 39 | 2015-03-19 17:33
40 / 1 . | 817 | 10345 | 28470 | 456 |  | Sample 7 left point 40 | 462.1 | 0.003 | 40 | 2015-03-19 17:37
41 / 1 . | 775 | 10350 | 28480 | 455 |  | Sample 7 left point 41 | 473.22 | 0.002 | 41 | 2015-03-19 17:41
42 / 1 . | 808 | 10355 | 28490 | 456 |  | Sample 7 left point 42 | 484.37 | 0.002 | 42 | 2015-03-19 17:45
43 / 1 . | 783 | 10360 | 28500 | 456 |  | Sample 7 left point 43 | 495.51 | 0.002 | 43 | 2015-03-19 17:49
44 / 1 . | 758 | 10370 | 28520 | 455 |  | Sample 7 left point 44 | 517.78 | 0.002 | 44 | 2015-03-19 17:53
45 / 1 . | 714 | 10375 | 28530 | 455 |  | Sample 7 left point 45 | 528.93 | 0.001 | 45 | 2015-03-19 17:57
46 / 1 . | 770 | 10380 | 28540 | 456 |  | Sample 7 left point 46 | 540.08 | 0.002 | 46 | 2015-03-19 18:01
47 / 1 . | 780 | 10385 | 28550 | 455 |  | Sample 7 left point 47 | 551.22 | 0.002 | 47 | 2015-03-19 18:05
48 / 1 . | 715 | 10390 | 28560 | 455 |  | Sample 7 left point 48 | 562.37 | 0.002 | 48 | 2015-03-19 18:09
49 / 1 . | 737 | 10395 | 28570 | 456 |  | Sample 7 left point 49 | 573.53 | 0.002 | 49 | 2015-03-19 18:13
50 / 1 . | 750 | 10400 | 28580 | 455 |  | Sample 7 left point 50 | 584.67 | 0.002 | 50 | 2015-03-19 18:17
51 / 1 . | 795 | 10405 | 28590 | 456 |  | Sample 7 left point 51 | 595.83 | 0.003 | 51 | 2015-03-19 18:21
52 / 1 . | 786 | 10410 | 28600 | 456 |  | Sample 7 left point 52 | 606.98 | 0.003 | 52 | 2015-03-19 18:25
53 / 1 . | 715 | 10415 | 28610 | 455 |  | Sample 7 left point 53 | 618.13 | 0.002 | 53 | 2015-03-19 18:29
54 / 1 . | 710 | 10420 | 28620 | 455 |  | Sample 7 left point 54 | 629.28 | 0.002 | 54 | 2015-03-19 18:33
55 / 1 . | 765 | 10425 | 28630 | 456 |  | Sample 7 left point 55 | 640.45 | 0.003 | 55 | 2015-03-19 18:37
56 / 1 . | 693 | 10430 | 28640 | 455 |  | Sample 7 left point 56 | 651.6 | 0.002 | 56 | 2015-03-19 18:41
57 / 1 . | 741 | 10435 | 28650 | 456 |  | Sample 7 left point 57 | 662.76 | 0.002 | 57 | 2015-03-19 18:45
58 / 1 . | 694 | 10440 | 28660 | 455 |  | Sample 7 left point 58 | 673.91 | 0.002 | 58 | 2015-03-19 18:49
59 / 1 . | 705 | 10445 | 28670 | 455 |  | Sample 7 left point 59 | 685.07 | 0.001 | 59 | 2015-03-19 18:53
60 / 1 . | 726 | 10450 | 28680 | 455 |  | Sample 7 left point 60 | 696.23 | 0.002 | 60 | 2015-03-19 18:57
61 / 1 . | 728 | 10455 | 28690 | 455 |  | Sample 7 left point 61 | 707.39 | 0.002 | 61 | 2015-03-19 19:01
62 / 1 . | 735 | 10460 | 28700 | 455 |  | Sample 7 left point 62 | 718.55 | 0.002 | 62 | 2015-03-19 19:05
63 / 1 . | 733 | 10465 | 28710 | 456 |  | Sample 7 left point 63 | 729.72 | 0.002 | 63 | 2015-03-19 19:09
64 / 1 . | 722 | 10470 | 28720 | 455 |  | Sample 7 left point 64 | 740.88 | 0.002 | 64 | 2015-03-19 19:13
65 / 1 . | 681 | 10475 | 28730 | 455 |  | Sample 7 left point 65 | 752.04 | 0.002 | 65 | 2015-03-19 19:17
66 / 1 . | 690 | 10480 | 28740 | 455 |  | Sample 7 left point 66 | 763.2 | 0.001 | 66 | 2015-03-19 19:21
67 / 1 . | 665 | 10485 | 28750 | 456 |  | Sample 7 left point 67 | 774.37 | 0.001 | 67 | 2015-03-19 19:25
68 / 1 . | 732 | 10490 | 28760 | 455 |  | Sample 7 left point 68 | 785.53 | 0.002 | 68 | 2015-03-19 19:29
69 / 1 . | 672 | 10495 | 28770 | 455 |  | Sample 7 left point 69 | 796.7 | 0.001 | 69 | 2015-03-19 19:33
70 / 1 . | 706 | 10500 | 28780 | 455 |  | Sample 7 left point 70 | 807.86 | 0.002 | 70 | 2015-03-19 19:37